{"text_format":"2","workbook":"xlsx","n_sheets":2,"sheets":["1080nm Curve","1080nm"],"not_rendered":{"charts":2,"images":2,"macros":0,"external_links":0,"defined_names":0,"comments":0,"pivot_tables":0},"unopened":[{"sheet":"1080nm Curve","index":0,"reason":"not_a_worksheet"}],"bounds":{"document_bytes":16777216,"sheet_cells":100000,"run_cost":"one","rows_first":2000,"rows_last":500,"rows_between":2000,"halvings":0,"cell_chars":16384,"cell_head_chars":4096},"cells_cut":0,"cells_raw":0,"read":"whole","date_system":"1900"}

{"sheet":"1080nm","index":1,"n_rows":233,"n_cols":4,"rows_kept":233,"cut":false,"hidden":false,"merged":[[3,0,3,1],[4,0,4,1],[5,0,5,1],[6,0,11,1],[12,0,13,1]]}
[null,null,"λ (nm)","R (%)"]
[null,null,200,0.23905999999999999]
[null,null,202.00399999999999,4.385E-2]
["Theoretical Coating Data",null,204.02699999999999,0.76502999999999999]
["1080nm Laser V-Coat",null,206.071,2.2019099999999998]
["Coating Specification: Rabs <0.25% @ 1080nm",null,208.13499999999999,4.0839299999999996]
["This data represents the theoretical performance of the coating per surface and is for reference only. \nVariations in performance may occur, however the coating will achieve the minimum performance specification listed above within the specified wavelength range. For more information please contact our Product and Application Support.\n",null,210.221,6.1325000000000003]
[null,null,212.32599999999999,8.1054999999999993]
[null,null,214.453,9.8188499999999994]
[null,null,216.602,11.14973]
[null,null,218.77199999999999,12.02965]
[null,null,220.96299999999999,12.43444]
["Not what you're looking for? Click here for a full list of our standard AR coatings.",null,223.17699999999999,12.375030000000001]
[null,null,225.41300000000001,11.890459999999999]
[null,null,227.67099999999999,11.04297]
[null,null,229.95099999999999,9.9142100000000006]
[null,null,232.255,8.6010100000000005]
[null,null,234.58199999999999,7.2098699999999996]
[null,null,236.93199999999999,5.8491400000000002]
[null,null,239.30500000000001,4.6194600000000001]
[null,null,241.703,3.6034299999999999]
[null,null,244.124,2.8567800000000001]
[null,null,246.56899999999999,2.4028800000000001]
[null,null,249.03899999999999,2.2322000000000002]
[null,null,251.53399999999999,2.3158799999999999]
[null,null,254.054,2.5849199999999999]
[null,null,256.59899999999999,2.97133]
[null,null,259.17,3.4133]
[null,null,261.76600000000002,3.8524500000000002]
[null,null,264.38799999999998,4.2381099999999998]
[null,null,267.03699999999998,4.5300399999999996]
[null,null,269.71199999999999,4.69984]
[null,null,272.41399999999999,4.7312500000000002]
[null,null,275.14299999999997,4.6198399999999999]
[null,null,277.899,4.3723599999999996]
[null,null,280.68299999999999,4.0056599999999998]
[null,null,283.495,3.5455700000000001]
[null,null,286.33499999999998,3.0253800000000002]
[null,null,289.20299999999997,2.4840200000000001]
[null,null,292.10000000000002,1.9638800000000001]
[null,null,295.02699999999999,1.5081800000000001]
[null,null,297.98200000000003,1.1581399999999999]
[null,null,300.96699999999998,0.95184000000000002]
[null,null,303.98200000000003,0.90973000000000004]
[null,null,307.02699999999999,1.04115]
[null,null,310.10300000000001,1.3545]
[null,null,313.20999999999998,1.8482400000000001]
[null,null,316.34699999999998,2.5112700000000001]
[null,null,319.51600000000002,3.3241000000000001]
[null,null,322.71699999999998,4.2606599999999997]
[null,null,325.95,5.2903099999999998]
[null,null,329.21600000000001,6.38]
[null,null,332.51400000000001,7.4962600000000004]
[null,null,335.84500000000003,8.6068300000000004]
[null,null,339.209,9.6819500000000005]
[null,null,342.60700000000003,10.69515]
[null,null,346.03899999999999,11.62372]
[null,null,349.50599999999997,12.44889]
[null,null,353.00700000000001,13.15259]
[null,null,356.54300000000001,13.729279999999999]
[null,null,360.11500000000001,14.171889999999999]
[null,null,363.72300000000001,14.475519999999999]
[null,null,367.36599999999999,14.637869999999999]
[null,null,371.04599999999999,14.658989999999999]
[null,null,374.76400000000001,14.541069999999999]
[null,null,378.51799999999997,14.288270000000001]
[null,null,382.31,13.90662]
[null,null,386.14,13.40396]
[null,null,390.00799999999998,12.789859999999999]
[null,null,393.91500000000002,12.07558]
[null,null,397.86099999999999,11.274089999999999]
[null,null,401.84699999999998,10.40901]
[null,null,405.87200000000001,9.4983699999999995]
[null,null,409.93799999999999,8.5485600000000002]
[null,null,414.04500000000002,7.5772599999999999]
[null,null,418.19299999999998,6.6029999999999998]
[null,null,422.38200000000001,5.6448200000000002]
[null,null,426.613,4.72187]
[null,null,430.887,3.8529]
[null,null,435.20400000000001,3.05579]
[null,null,439.56299999999999,2.3470200000000001]
[null,null,443.96699999999998,1.74112]
[null,null,448.41399999999999,1.25021]
[null,null,452.90600000000001,0.88366]
[null,null,457.44299999999998,0.64776999999999996]
[null,null,462.02600000000001,0.54562999999999995]
[null,null,466.654,0.57715000000000005]
[null,null,471.32900000000001,0.73912999999999995]
[null,null,476.05099999999999,1.0255799999999999]
[null,null,480.82,1.42805]
[null,null,485.637,1.93605]
[null,null,490.50200000000001,2.53756]
[null,null,495.41500000000002,3.2194799999999999]
[null,null,500.37799999999999,3.9674200000000002]
[null,null,505.39100000000002,4.7593100000000002]
[null,null,510.45400000000001,5.5902099999999999]
[null,null,515.56700000000001,6.44747]
[null,null,520.73199999999997,7.3192000000000004]
[null,null,525.94899999999996,8.1943099999999998]
[null,null,531.21799999999996,9.0627499999999994]
[null,null,536.53899999999999,9.9154999999999998]
[null,null,541.91399999999999,10.744590000000001]
[null,null,547.34299999999996,11.543139999999999]
[null,null,552.82600000000002,12.30524]
[null,null,558.36400000000003,13.025969999999999]
[null,null,563.95799999999997,13.70129]
[null,null,569.60699999999997,14.327970000000001]
[null,null,575.31299999999999,14.903499999999999]
[null,null,581.077,15.42604]
[null,null,586.89800000000002,15.894310000000001]
[null,null,592.77700000000004,16.307559999999999]
[null,null,598.71600000000001,16.665479999999999]
[null,null,604.71299999999997,16.96651]
[null,null,610.77099999999996,17.212129999999998]
[null,null,616.89,17.403459999999999]
[null,null,623.07000000000005,17.541450000000001]
[null,null,629.31100000000004,17.627269999999999]
[null,null,635.61599999999999,17.66226]
[null,null,641.98299999999995,17.647950000000002]
[null,null,648.41399999999999,17.58597]
[null,null,654.91,17.478470000000002]
[null,null,661.471,17.327559999999998]
[null,null,668.09699999999998,17.135149999999999]
[null,null,674.79,16.90324]
[null,null,681.55,16.63391]
[null,null,688.37699999999995,16.329329999999999]
[null,null,695.27300000000002,15.9917]
[null,null,702.23800000000006,15.62444]
[null,null,709.27300000000002,15.231109999999999]
[null,null,716.37900000000002,14.811640000000001]
[null,null,723.55499999999995,14.368399999999999]
[null,null,730.803,13.903779999999999]
[null,null,738.12400000000002,13.420210000000001]
[null,null,745.51900000000001,12.92015]
[null,null,752.98699999999997,12.40602]
[null,null,760.53,11.88029]
[null,null,768.149,11.3454]
[null,null,775.84400000000005,10.803750000000001]
[null,null,783.61699999999996,10.25775]
[null,null,791.46699999999998,9.7097300000000004]
[null,null,799.39499999999998,9.1620100000000004]
[null,null,807.40300000000002,8.6168200000000006]
[null,null,815.49199999999996,8.0763300000000005]
[null,null,823.66099999999994,7.5426299999999999]
[null,null,831.91200000000003,7.0177100000000001]
[null,null,840.24599999999998,6.5034599999999996]
[null,null,848.66399999999999,6.0016600000000002]
[null,null,857.16499999999996,5.5164400000000002]
[null,null,865.75199999999995,5.0470800000000002]
[null,null,874.42499999999995,4.5945099999999996]
[null,null,883.18499999999995,4.15998]
[null,null,892.03200000000004,3.7445900000000001]
[null,null,900.96900000000005,3.3490700000000002]
[null,null,909.99400000000003,2.9726699999999999]
[null,null,919.11,2.6182400000000001]
[null,null,928.31799999999998,2.28633]
[null,null,937.61699999999996,1.9773700000000001]
[null,null,947.01,1.6916199999999999]
[null,null,956.49699999999996,1.4292199999999999]
[null,null,966.07899999999995,1.1901900000000001]
[null,null,975.75699999999995,0.97441999999999995]
[null,null,985.53200000000004,0.78168000000000004]
[null,null,995.40499999999997,0.61163999999999996]
[null,null,1005.376,0.46390999999999999]
[null,null,1015.448,0.33793000000000001]
[null,null,1025.6199999999999,0.23308000000000001]
[null,null,1035.895,0.14868000000000001]
[null,null,1046.2719999999999,8.4010000000000001E-2]
[null,null,1056.7539999999999,3.8260000000000002E-2]
[null,null,1067.3399999999999,1.0630000000000001E-2]
[null,null,1078.0319999999999,2.5000000000000001E-4]
[null,null,1088.8320000000001,6.2100000000000002E-3]
[null,null,1099.739,2.7619999999999999E-2]
[null,null,1110.7560000000001,6.3539999999999999E-2]
[null,null,1121.883,0.11304]
[null,null,1133.1220000000001,0.17519000000000001]
[null,null,1144.4739999999999,0.24904999999999999]
[null,null,1155.9390000000001,0.33372000000000002]
[null,null,1167.518,0.42827999999999999]
[null,null,1179.2139999999999,0.53185000000000004]
[null,null,1191.027,0.64356999999999998]
[null,null,1202.9590000000001,0.76261000000000001]
[null,null,1215.01,0.88814000000000004]
[null,null,1227.181,1.01939]
[null,null,1239.4749999999999,1.15561]
[null,null,1251.8920000000001,1.29609]
[null,null,1264.433,1.44014]
[null,null,1277.0999999999999,1.58711]
[null,null,1289.893,1.7363900000000001]
[null,null,1302.8150000000001,1.8874]
[null,null,1315.866,2.03959]
[null,null,1329.048,2.1924600000000001]
[null,null,1342.3630000000001,2.34552]
[null,null,1355.81,2.4983200000000001]
[null,null,1369.3920000000001,2.6504699999999999]
[null,null,1383.11,2.8015699999999999]
[null,null,1396.9659999999999,2.9512700000000001]
[null,null,1410.96,3.0992500000000001]
[null,null,1425.095,3.2452100000000002]
[null,null,1439.3710000000001,3.38889]
[null,null,1453.7909999999999,3.5300400000000001]
[null,null,1468.354,3.66845]
[null,null,1483.0640000000001,3.8039100000000001]
[null,null,1497.921,3.9362499999999998]
[null,null,1512.9269999999999,4.0662900000000004]
[null,null,1528.0830000000001,4.1932]
[null,null,1543.3910000000001,4.3167099999999996]
[null,null,1558.8520000000001,4.4367200000000002]
[null,null,1574.4680000000001,4.5531499999999996]
[null,null,1590.241,4.6659199999999998]
[null,null,1606.171,4.7749800000000002]
[null,null,1622.2619999999999,4.88028]
[null,null,1638.5129999999999,4.9818100000000003]
[null,null,1654.9269999999999,5.0795199999999996]
[null,null,1671.5060000000001,5.1734299999999998]
[null,null,1688.251,5.2635199999999998]
[null,null,1705.163,5.3498099999999997]
[null,null,1722.2449999999999,5.4323100000000002]
[null,null,1739.498,5.51105]
[null,null,1756.924,5.5860500000000002]
[null,null,1774.5239999999999,5.6573700000000002]
[null,null,1792.3009999999999,5.7250300000000003]
[null,null,1810.2560000000001,5.7891000000000004]
[null,null,1828.3910000000001,5.8496100000000002]
[null,null,1846.7070000000001,5.9066400000000003]
[null,null,1865.2070000000001,5.9602300000000001]
[null,null,1883.8920000000001,6.0104600000000001]
[null,null,1902.7639999999999,6.0573899999999998]
[null,null,1921.826,6.1010799999999996]
[null,null,1941.078,6.1416300000000001]
[null,null,1960.5229999999999,6.1790799999999999]
[null,null,1980.163,6.2135300000000004]
[null,null,2000,6.2450400000000004]